## Sheet1
|  | Stripe-shift | Stripe-no-shift | No-pattern | 177-h3 | 165-h3 | 153-h3
Permeability (mD) | Sample 1 | 245.94 | 5213.2 | 94.28 | 133.7 | 355.12 | 115.32
| Sample 2 | 408.98 | 237.87 | 101.76 | 133.42 | 191.62 | 113.31
| Sample 3 | 4504.45 | 233.71 | 122.82 | 158.07 | 290.45 | 100.71
Dominant pore throat diameter (μm) | Sample 1 | 21.1 | 18.87 | 17.1 | 11.31 | 21.48 | 12.14
| Sample 2 | 18.87 | 17.1 | 15.26 | 11.91 | 16.03 | 12.82
| Sample 3 | 18.89 | 18.85 | 15.27 | 13.99 | 19.7 | 10.93
Mercury-accessible porosity (%) | Sample 1 | 13.16 | 13.64 | 14.9 | 19.02 | 15.41 | 14.68
| Sample 2 | 11.17 | 11.55 | 15.39 | 19.33 | 14.29 | 13.89
| Sample 3 | 12.66 | 11.06 | 18.46 | 18.68 | 16 | 14.73
Tortuosity | Sample 1 | 8.388 | 2.614 | 12.12 | 15.2111 | 7.54 | 17.73
| Sample 2 | 9.506 | 9.339 | 11.93 | 11.28 | 7.87 | 15.95
| Sample 3 | 2.529 | 9.262 | 9.86 | 17.3395 | 6.93 | 11.8

## Sheet2
no-pattern | [5 empty] | no-pattern | [5 empty] | stripe-no-shift | [5 empty] | stripe-no-shift | [5 empty] | stripe-shift | [5 empty] | stripe-shift
379.7895 | 0 | 358.01225 | 0 | 360.0482 | 0 | 379.7895 | 8.79013e-28 | 358.01225 | 8.06153e-28 | 360.0482 | 7.53495e-28 | 375.52313 | 0 | 358.25553 | 0 | 358.25553 | 0 | 375.52313 | 8.10342e-28 | 358.25553 | 9.54019e-28 | 358.25553 | 9.93447e-28 | 368.1949 | 0 | 368.1949 | 0 | 378.15225 | 0 | 368.1949 | 8.34448e-28 | 368.1949 | 9.92902e-28 | 378.15225 | 8.74234e-28
369.63658 | 1.83498e-05 | 306.7894 | 8.9769e-05 | 299.8427 | 7.80832e-05 | 369.63658 | 0.10149 | 306.7894 | 0.45038 | 299.8427 | 0.3629 | 371.0733 | 3.13385e-05 | 304.5553 | 9.0973e-05 | 304.5553 | 0.000128598 | 371.0733 | 0.15593 | 304.5553 | 0.55137 | 304.5553 | 0.80291 | 367.11635 | 1.2535e-05 | 367.11635 | 3.08556e-06 | 375.2494 | 9.30706e-06 | 367.11635 | 0.06431 | 367.11635 | 0.01915 | 375.2494 | 0.05053
301.49005 | 3.0583e-05 | 255.49493 | 0.000108342 | 257.8786 | 6.559e-05 | 301.49005 | 0.27064 | 255.49493 | 0.99394 | 257.8786 | 0.66773 | 300.38473 | 0.000197433 | 252.663 | 0.000145557 | 252.663 | 0.000134722 | 300.38473 | 1.13831 | 252.663 | 1.43356 | 252.663 | 1.64405 | 301.80455 | 0.000119082 | 301.80455 | 0.000132679 | 304.82235 | 9.92753e-05 | 301.80455 | 0.67523 | 301.80455 | 0.84275 | 304.82235 | 0.58952
265.8325 | 5.19911e-05 | 224.48423 | 9.28645e-05 | 227.2442 | 7.49601e-05 | 265.8325 | 0.55819 | 224.48423 | 1.45985 | 227.2442 | 1.01611 | 261.12923 | 0.000166095 | 231.73683 | 0.00010007 | 231.73683 | 0.000104103 | 261.12923 | 1.96476 | 231.73683 | 2.04006 | 231.73683 | 2.29402 | 262.83778 | 0.000162955 | 262.83778 | 0.000145022 | 263.98933 | 7.1354e-05 | 262.83778 | 1.51123 | 262.83778 | 1.74296 | 263.98933 | 0.97692
230.76758 | 5.81078e-05 | 202.65528 | 0.000102151 | 203.46579 | 5.93434e-05 | 230.76758 | 0.87957 | 202.65528 | 1.97236 | 203.46579 | 1.29191 | 227.38448 | 0.000388599 | 203.05728 | 0.000169816 | 203.05728 | 0.000137784 | 227.38448 | 3.89833 | 203.05728 | 3.06929 | 203.05728 | 3.15427 | 230.48153 | 0.000479463 | 230.48153 | 0.000145022 | 228.63415 | 0.000183039 | 230.48153 | 3.97101 | 230.48153 | 2.64317 | 228.63415 | 1.97069
200.69156 | 8.25741e-05 | 183.5456 | 0.000102151 | 178.3264 | 8.43301e-05 | 200.69156 | 1.33627 | 183.5456 | 2.48486 | 178.3264 | 1.68384 | 202.76864 | 0.000783466 | 181.87606 | 0.000178914 | 181.87606 | 0.00013166 | 202.76864 | 7.79666 | 181.87606 | 4.15365 | 181.87606 | 3.97629 | 198.14124 | 0.000767767 | 198.14124 | 0.000212904 | 201.69088 | 0.000983447 | 198.14124 | 7.90987 | 198.14124 | 3.96476 | 201.69088 | 7.31008
180.83419 | 8.25741e-05 | 142.68513 | 0.000328122 | 142.5648 | 0.000153044 | 180.83419 | 1.79296 | 142.68513 | 4.13108 | 142.5648 | 2.39512 | 183.75051 | 0.000755261 | 145.63552 | 0.000836952 | 145.63552 | 0.000523578 | 183.75051 | 11.55465 | 145.63552 | 9.22625 | 145.63552 | 7.24527 | 181.30103 | 3.76049e-05 | 181.30103 | 0.000379524 | 178.64399 | 0.000682518 | 181.30103 | 8.10279 | 181.30103 | 6.32063 | 178.64399 | 11.01567
142.03094 | 0.000244664 | 119.93696 | 0.000340503 | 120.13114 | 0.000153044 | 142.03094 | 3.14614 | 119.93696 | 5.83942 | 120.13114 | 3.1064 | 143.39008 | 0.000338457 | 120.48128 | 0.000515514 | 120.48128 | 0.000912433 | 143.39008 | 13.23873 | 120.48128 | 12.35067 | 120.48128 | 12.94208 | 144.96743 | 0.000307107 | 144.96743 | 0.00065414 | 145.08512 | 0.000266802 | 144.96743 | 9.67833 | 144.96743 | 10.38115 | 145.08512 | 12.46421
120.2848 | 0.000844092 | 99.64061 | 0.0008915 | 100.33273 | 0.000312334 | 120.2848 | 7.81462 | 99.64061 | 10.31216 | 100.33273 | 4.55799 | 120.15389 | 0.000263244 | 99.68973 | 0.000600422 | 99.68973 | 0.000440907 | 120.15389 | 14.54857 | 99.68973 | 15.98971 | 99.68973 | 15.6949 | 120.17196 | 0.000222496 | 120.17196 | 0.000348669 | 119.17744 | 0.00027611 | 120.17196 | 10.81979 | 120.17196 | 12.54549 | 119.17744 | 13.96328
100.32569 | 0.000547437 | 89.57104 | 0.000303358 | 90.18211 | 0.000281101 | 100.32569 | 10.84236 | 89.57104 | 11.83414 | 90.18211 | 5.86442 | 100.09823 | 0.000288315 | 89.45191 | 0.000154654 | 89.45191 | 0.000122474 | 100.09823 | 15.98316 | 89.45191 | 16.92704 | 89.45191 | 16.45957 | 99.40952 | 0.000285171 | 99.40952 | 0.000311642 | 100.12024 | 0.000226472 | 99.40952 | 12.2828 | 99.40952 | 14.47999 | 100.12024 | 15.19286
89.36523 | 0.000119274 | 72.08896 | 0.000560283 | 71.97603 | 0.000868288 | 89.36523 | 11.50203 | 72.08896 | 14.64513 | 71.97603 | 9.89984 | 88.54282 | 0.000156693 | 71.71523 | 0.000282016 | 71.71523 | 0.000266382 | 88.54282 | 16.76283 | 71.71523 | 18.63628 | 71.71523 | 18.12273 | 90.14113 | 0.000134751 | 90.14113 | 9.25665e-05 | 90.10102 | 0.000152015 | 90.14113 | 12.97411 | 90.14113 | 15.05459 | 90.10102 | 16.01819
71.97136 | 0.000278306 | 59.54643 | 0.000229066 | 59.92552 | 0.000284224 | 71.97136 | 13.04127 | 59.54643 | 15.79438 | 59.92552 | 11.22079 | 71.29476 | 0.000360394 | 59.80372 | 0.000218335 | 59.80372 | 0.00021433 | 71.29476 | 18.55606 | 59.80372 | 19.95957 | 59.80372 | 19.4609 | 72.11614 | 0.000401119 | 72.11614 | 0.000376439 | 71.75564 | 0.000353669 | 72.11614 | 15.03196 | 72.11614 | 17.3913 | 71.75564 | 17.93835
59.70722 | 0.000278306 | 51.3069 | 0.000247639 | 51.38667 | 0.000343567 | 59.70722 | 14.58052 | 51.3069 | 17.03681 | 51.38667 | 12.81754 | 59.44789 | 0.000250709 | 51.22647 | 0.000157687 | 51.22647 | 0.000146969 | 59.44789 | 19.80352 | 51.22647 | 20.91528 | 51.22647 | 20.37851 | 59.98891 | 0.000310241 | 59.98891 | 0.00018822 | 59.74148 | 0.000269905 | 59.98891 | 16.62358 | 59.98891 | 18.55966 | 59.74148 | 19.40374
50.82151 | 0.000244664 | 44.82257 | 0.000235257 | 44.74385 | 0.000293594 | 50.82151 | 15.9337 | 44.82257 | 18.21712 | 44.74385 | 14.18203 | 51.20377 | 0.000241308 | 44.81199 | 0.000145557 | 44.81199 | 0.000143907 | 51.20377 | 21.00421 | 44.81199 | 21.79747 | 44.81199 | 21.277 | 50.82476 | 0.000266368 | 50.82476 | 0.000231417 | 51.38064 | 0.000214063 | 50.82476 | 17.99012 | 50.82476 | 19.99617 | 51.38064 | 20.56594
44.71051 | 0.00018044 | 35.77312 | 0.00034979 | 35.78183 | 0.000418528 | 44.71051 | 16.93167 | 35.77312 | 19.97204 | 35.78183 | 16.12716 | 44.86405 | 0.000188031 | 35.8711 | 0.000239562 | 35.8711 | 0.000244949 | 44.86405 | 21.93981 | 35.8711 | 23.2494 | 35.8711 | 22.80635 | 44.91107 | 0.000216228 | 44.91107 | 0.000145022 | 44.82582 | 0.000183039 | 44.91107 | 19.09943 | 44.91107 | 20.89638 | 44.82582 | 21.55971
35.92704 | 0.000330297 | 29.956 | 0.000328121 | 29.86984 | 0.000352937 | 35.92704 | 18.75846 | 29.956 | 21.61826 | 29.86984 | 17.76746 | 35.95692 | 0.00035726 | 29.89026 | 0.000206206 | 29.89026 | 0.000272505 | 35.95692 | 23.71745 | 29.89026 | 24.49918 | 29.89026 | 24.50774 | 35.82551 | 0.000454392 | 35.82551 | 0.000305471 | 35.799 | 0.000325747 | 35.82551 | 21.43059 | 35.82551 | 22.79257 | 35.799 | 23.32828
29.81543 | 0.000330297 | 27.57994 | 0.00019192 | 27.59803 | 0.000193647 | 29.81543 | 20.58525 | 27.57994 | 22.58115 | 27.59803 | 18.66744 | 29.87415 | 0.000341591 | 27.54936 | 0.000124329 | 27.54936 | 0.000128598 | 29.87415 | 25.41712 | 27.54936 | 25.25271 | 27.54936 | 25.31065 | 29.87736 | 0.000545271 | 29.87736 | 0.000317813 | 29.85427 | 0.000378488 | 29.87736 | 24.22798 | 29.87736 | 24.76537 | 29.85427 | 25.38319
27.57973 | 0.00018044 | 25.63377 | 0.000210493 | 25.58741 | 0.000203017 | 27.57973 | 21.58322 | 25.63377 | 23.63721 | 25.58741 | 19.61098 | 27.56194 | 0.000169228 | 25.56682 | 0.000157687 | 25.56682 | 0.000199021 | 27.56194 | 26.25916 | 25.56682 | 26.20842 | 25.56682 | 26.55324 | 27.62083 | 0.00041052 | 27.62083 | 0.00016045 | 27.55492 | 0.000266802 | 27.62083 | 26.33406 | 27.62083 | 25.76135 | 27.55492 | 26.83173
25.55977 | 0.000247722 | 23.92844 | 0.00025383 | 23.89535 | 0.000209264 | 25.55977 | 22.95332 | 23.92844 | 24.9107 | 23.89535 | 20.58354 | 25.58128 | 0.00027578 | 23.88997 | 0.000203173 | 23.88997 | 0.000232701 | 25.58128 | 27.63137 | 23.88997 | 27.43982 | 23.88997 | 28.00611 | 25.59664 | 0.00102 | 25.59664 | 0.00024993 | 25.56908 | 0.00038159 | 25.59664 | 31.55908 | 25.59664 | 27.31277 | 25.56908 | 28.90348
23.92578 | 0.000318064 | 21.13948 | 0.000696484 | 21.11662 | 0.000555954 | 23.92578 | 24.71245 | 21.13948 | 28.40503 | 21.11662 | 23.16737 | 23.887 | 0.000376064 | 21.05901 | 0.00102 | 21.05901 | 0.00137 | 23.887 | 29.50257 | 21.05901 | 33.65191 | 21.05901 | 36.53221 | 23.84859 | 0.00297 | 23.84859 | 0.000394953 | 23.93883 | 0.000570834 | 23.84859 | 46.78396 | 23.84859 | 29.76442 | 23.93883 | 32.00269
21.13211 | 0.00119 | 18.88001 | 0.00137 | 18.83755 | 0.00113 | 21.13211 | 31.29229 | 18.88001 | 35.28498 | 18.83755 | 28.43664 | 21.09916 | 0.00305 | 18.85129 | 0.00307 | 18.85129 | 0.00511 | 21.09916 | 44.65928 | 18.85129 | 52.25143 | 18.85129 | 68.41904 | 21.0986 | 0.00548 | 21.0986 | 0.00176 | 21.09225 | 0.00377 | 21.0986 | 74.8865 | 21.0986 | 40.66271 | 21.09225 | 52.45073
18.86423 | 0.00385 | 17.03603 | 0.00242 | 17.08029 | 0.00245 | 18.86423 | 52.58796 | 17.03603 | 47.44526 | 17.08029 | 39.8171 | 18.87269 | 0.00596 | 17.07869 | 0.00375 | 17.07869 | 0.00256 | 18.87269 | 74.33338 | 17.07869 | 74.94946 | 17.07869 | 84.38157 | 18.89086 | 0.00209 | 18.89086 | 0.00422 | 18.87005 | 0.00396 | 18.89086 | 85.59375 | 18.89086 | 66.88374 | 18.87005 | 73.95991
17.07075 | 0.00397 | 15.26182 | 0.00348 | 15.26892 | 0.00472 | 17.07075 | 74.5264 | 15.26182 | 64.88586 | 15.26892 | 61.75062 | 17.0797 | 0.00229 | 15.26513 | 0.00181 | 15.26513 | 0.00147 | 17.0797 | 85.71651 | 15.26513 | 85.9401 | 15.26513 | 93.57675 | 17.08988 | 0.00123 | 17.08988 | 0.00288 | 17.07772 | 0.0018 | 17.08988 | 91.87983 | 17.08988 | 84.77303 | 17.07772 | 83.71231
15.25504 | 0.00191 | 13.80554 | 0.00332 | 13.78772 | 0.00374 | 15.25504 | 85.09811 | 13.80554 | 81.56546 | 13.78772 | 79.15518 | 15.25694 | 0.00154 | 13.77754 | 0.000885471 | 13.77754 | 0.000581753 | 15.25694 | 93.35724 | 13.77754 | 91.30676 | 13.77754 | 97.20894 | 15.26159 | 0.000915054 | 15.26159 | 0.0015 | 15.25667 | 0.00128 | 15.26159 | 96.57431 | 15.26159 | 94.06245 | 15.25667 | 90.65184
13.80763 | 0.000960309 | 12.37459 | 0.0017 | 12.37163 | 0.00221 | 13.80763 | 90.40936 | 12.37459 | 90.0761 | 12.37163 | 89.43243 | 13.80119 | 0.0007772 | 12.35478 | 0.000564031 | 12.35478 | 0.000226577 | 13.80119 | 97.22439 | 12.35478 | 94.72524 | 12.35478 | 98.62358 | 13.79569 | 0.000429323 | 13.79569 | 0.000595513 | 13.7989 | 0.000722848 | 13.79569 | 98.77686 | 13.79569 | 97.75906 | 13.7989 | 94.57637
12.37056 | 0.000669768 | 11.20057 | 0.000736728 | 11.20954 | 0.000930756 | 12.37056 | 94.11368 | 11.20057 | 93.77234 | 11.20954 | 93.75817 | 12.37881 | 0.00036666 | 11.20782 | 0.000324471 | 11.20782 | 8.57338e-05 | 12.37881 | 99.0488 | 11.20782 | 96.6918 | 11.20782 | 99.15886 | 12.37351 | 0.000119083 | 12.37351 | 0.000209818 | 12.37127 | 0.000505688 | 12.37351 | 99.38779 | 12.37351 | 99.06149 | 12.37127 | 97.32188
11.20536 | 0.000406755 | 10.35851 | 0.000535516 | 10.93461 | 0.000555955 | 11.20536 | 96.36334 | 10.35851 | 94.86345 | 10.93461 | 96.10586 | 11.20184 | 9.71518e-05 | 9.97041 | 0.000263821 | 9.97041 | 6.73607e-05 | 11.20184 | 99.5322 | 9.97041 | 98.29076 | 9.97041 | 99.57943 | 11.20531 | 4.70057e-05 | 11.20531 | 6.78822e-05 | 11.21034 | 0.000279211 | 11.20531 | 99.62894 | 11.20531 | 99.48286 | 11.21034 | 98.8378
9.971 | 0.000318063 | 9.94483 | 0.000235258 | 9.96356 | 0.000331072 | 9.971 | 98.12247 | 9.94483 | 96.45908 | 9.96356 | 96.342 | 11.11933 | 4.07379e-05 | 9.7967 | 0.000130394 | 9.77079 | 2.14316e-05 | 9.95419 | 99.73491 | 8.97002 | 99.08105 | 8.97002 | 99.71324 | 9.9929 | 2.50693e-05 | 9.97026 | 3.70275e-05 | 10.1739 | 0.000127196 |  |  | 9.97026 | 99.7127
9.46964 | 0.000171265 | 8.96844 | 0.000210494 | 8.94709 | 0.000212386 |  |  | 8.96844 | 97.63939 | 8.94709 | 97.88068 | 9.95419 | 2.19382e-05 | 8.97002 | 7.58115e-05 | 8.97002 | 1.83713e-05 | 8.96964 | 99.84406 | 7.95659 | 99.54053 | 7.95659 | 99.82794 | 9.97026 | 1.56704e-05 | 9.91548 | 1.85147e-05 | 9.95958 | 3.72287e-05 | 9.97026 | 99.75755 |  |  | 9.95958 | 99.52838
8.96866 | 0.000103982 | 7.95908 | 0.000123819 | 7.95137 | 0.000124935 | 8.96866 | 99.0697 | 7.95908 | 98.69546 | 7.95137 | 98.86776 | 8.96964 | 9.40263e-06 | 7.95659 | 4.54877e-05 | 7.95659 | 1.22488e-05 | 7.95885 | 99.89085 | 7.16452 | 99.81622 | 7.16452 | 99.90442 | 8.95594 | 1.25319e-05 | 8.95594 | 6.16908e-06 | 8.96889 | 2.17166e-05 | 8.95594 | 99.83794 | 8.95594 | 99.82763 | 8.96889 | 99.73051
7.96009 | 3.97582e-05 | 7.16395 | 8.35769e-05 | 7.16596 | 6.8713e-05 | 7.96009 | 99.64481 | 7.16395 | 99.31667 | 7.16596 | 99.4484 | 7.95885 | 9.40077e-06 | 7.16452 | 9.0953e-06 | 7.16452 | 3.06033e-06 | 7.16255 | 99.93763 | 6.50737 | 99.87135 | 6.50737 | 99.92352 | 7.96409 | 6.2678e-06 | 7.96409 | 9.25735e-06 | 7.95895 | 1.24089e-05 | 7.96409 | 99.90224 | 7.96409 | 99.86592 | 7.95895 | 99.84841
7.1641 | 1.83489e-05 | 6.51107 | 5.26235e-05 | 6.51514 | 4.99729e-05 | 7.1641 | 99.86469 | 6.51107 | 99.73598 | 6.51514 | 99.76775 | 7.16255 | 6.2678e-06 | 6.50737 | 2.12267e-05 | 6.50737 | 1.22488e-05 | 6.51082 | 99.96881 | 5.96801 | 100 | 5.96801 | 100 | 7.16436 | 6.2678e-06 | 7.16436 | 6.17281e-06 | 7.16382 | 9.30578e-06 | 7.16436 | 99.93439 | 7.16436 | 99.92339 | 7.16382 | 99.91578
6.51177 | 6.11506e-06 | 5.96437 | 0 | 5.9688 | 0 | 6.51177 | 99.96618 | 5.96437 | 100 | 5.9688 | 100 | 6.51082 | 6.2678e-06 | 5.96801 | 0 | 5.96801 | 0 | 5.96947 | 100 | 5.45174 | 100 | 5.4441 | 100 | 6.51076 | 6.2678e-06 | 6.51076 | 6.16908e-06 | 6.50478 | 6.20633e-06 | 6.51076 | 99.96655 | 6.51076 | 99.96171 | 6.50478 | 99.9663
5.97152 | 0 | 5.55767 | 0 | 5.59099 | 0 | 5.97152 | 100 | 5.55767 | 100 | 5.59099 | 100 | 5.96947 | 0 | 5.45174 | 0 | 5.4441 | 0 | 5.76292 | 100 | 5.45157 | 100 | 5.44395 | 100 | 5.97003 | 2.5332e-07 | 5.97003 | 0 | 5.96583 | 0 | 5.97003 | 99.9987 | 5.97003 | 100 | 5.96583 | 100
5.34825 | 0 | 5.16629 | 0 | 5.1838 | 0 | 5.34825 | 100 | 5.16629 | 100 | 5.1838 | 100 | 5.76292 | 0 | 5.45157 | 0 | 5.44395 | 0 | 5.49338 | 100 | 4.72969 | 100 | 4.724 | 100 | 5.45908 | 0 | 5.48135 | 0 | 5.55593 | 0 | 5.45908 | 100 | 5.48135 | 100 | 5.55593 | 100
5.05113 | 0 | 4.77516 | 0 | 4.81027 | 0 | 5.05113 | 100 | 4.77516 | 100 | 4.81027 | 100 | 5.49338 | 0 | 4.72969 | 0 | 4.724 | 0 | 4.98985 | 100 | 3.78619 | 100 | 3.78257 | 100 | 5.4256 | 0 | 5.40392 | 0 | 5.36396 | 0 | 5.4256 | 100 | 5.40392 | 100 | 5.36396 | 100
4.68342 | 0 | 3.76497 | 0 | 3.73068 | 0 | 4.68342 | 100 | 3.76497 | 100 | 3.73068 | 100 | 4.98985 | 0 | 3.78619 | 0 | 3.78257 | 0 | 3.84363 | 100 | 3.38783 | 100 | 3.38495 | 100 | 4.66459 | 0 | 4.75109 | 0 | 4.73829 | 0 | 4.66459 | 100 | 4.75109 | 100 | 4.73829 | 100
3.70743 | 0 | 3.43623 | 0 | 3.4526 | 0 | 3.70743 | 100 | 3.43623 | 100 |  |  | 3.84363 | 0 | 3.40816 | 0 | 3.40505 | 0 | 3.4927 | 100 | 2.86835 | 100 | 2.86629 | 100 | 3.78857 | 0 | 3.73465 | 0 | 3.77704 | 0 | 3.78857 | 100 | 3.73465 | 100 | 3.77704 | 100
3.37162 | 0 | 3.37281 | 0 | 3.39959 | 0 |  |  |  |  | 3.39959 | 100 | 3.4927 | 0 | 3.38783 | 0 | 3.38495 | 0 | 2.91472 | 100 | 2.48129 | 100 | 2.47975 | 100 | 3.41764 | 0 | 3.44501 | 0 | 3.41458 | 0 | 3.41764 | 100 | 3.40332 | 100 | 3.41458 | 100
3.35976 | 0 | 2.8659 | 0 | 2.83873 | 0 | 3.35976 | 100 | 2.8659 | 100 | 2.83873 | 100 | 3.48687 | 0 | 2.86835 | 0 | 2.86629 | 0 | 2.49009 | 100 | 2.0523 | 100 | 2.05126 | 100 | 3.41323 | 0 | 3.40332 | 0 | 3.41379 | 0 | 2.86928 | 100 | 2.86714 | 100 | 2.84238 | 100
2.81116 | 0 | 2.48245 | 0 | 2.45867 | 0 | 2.81116 | 100 | 2.48245 | 100 | 2.45867 | 100 | 2.91472 | 0 | 2.48129 | 0 | 2.47975 | 0 | 2.07686 | 100 | 1.58227 | 100 | 1.58165 | 100 | 2.86928 | 0 | 2.86714 | 0 | 2.84238 | 0 | 2.46097 | 100 | 2.485 | 100 | 2.47629 | 100
2.44568 | 0 | 2.04796 | 0 | 2.05337 | 0 | 2.44568 | 100 | 2.04796 | 100 |  |  | 2.49009 | 0 | 2.0523 | 0 | 2.05126 | 0 | 1.60768 | 100 | 1.30553 | 100 | 1.30511 | 100 | 2.46097 | 0 | 2.485 | 0 | 2.47629 | 0 | 2.0446 | 100 | 2.04289 | 100 | 2.06156 | 100
2.04019 | 0 | 2.03084 | 0 | 2.03931 | 0 | 2.04019 | 100 |  |  | 2.03931 | 100 | 2.09807 | 0 | 2.03736 | 0 | 2.03626 | 0 | 1.31693 | 100 | 1.03857 | 100 | 1.0383 | 100 | 2.0446 | 0 | 2.06802 | 0 | 2.06156 | 0 | 1.5912 | 100 | 1.5859 | 100 | 1.58773 | 100
2.02121 | 0 | 1.58906 | 0 | 1.59374 | 0 |  |  | 1.58906 | 100 | 1.59374 | 100 | 2.07686 | 0 | 1.58227 | 0 | 1.58165 | 0 | 1.04844 | 100 | 0.8264 | 100 | 0.82623 | 100 | 2.03211 | 0 | 2.04289 | 0 | 2.05082 | 0 | 1.29959 | 100 | 1.3028 | 100 | 1.30176 | 100
1.58806 | 0 | 1.46838 | 0 | 1.46491 | 0 | 1.58806 | 100 |  |  |  |  | 1.60768 | 0 | 1.45956 | 0 | 1.459 | 0 | 0.82715 | 100 | 0.66996 | 100 | 0.66986 | 100 | 1.5912 | 0 | 1.5859 | 0 | 1.58773 | 0 | 1.03671 | 100 | 1.03861 | 100 | 1.03597 | 100
1.44755 | 0 | 1.30603 | 0 | 1.30151 | 0 |  |  | 1.30603 | 100 | 1.30151 | 100 | 1.47291 | 0 | 1.30553 | 0 | 1.30511 | 0 | 0.67217 | 100 | 0.54597 | 100 | 0.5459 | 100 | 1.46291 | 0 | 1.46564 | 0 | 1.47134 | 0 | 0.82362 | 100 | 0.82231 | 100 | 0.82645 | 100
1.28977 | 0 | 1.03758 | 0 | 1.03938 | 0 | 1.28977 | 100 | 1.03758 | 100 | 1.03938 | 100 | 1.31693 | 0 | 1.03857 | 0 | 1.0383 | 0 | 0.54857 | 100 | 0.42957 | 100 | 0.42953 | 100 | 1.29959 | 0 | 1.3028 | 0 | 1.30176 | 0 | 0.67014 | 100 | 0.66967 | 100 | 0.67029 | 100
1.03299 | 0 | 0.88213 | 0 | 0.88431 | 0 | 1.03299 | 100 |  |  |  |  | 1.04844 | 0 | 0.88008 | 0 | 0.87988 | 0 | 0.42645 | 100 | 0.34527 | 100 | 0.34524 | 100 | 1.03671 | 0 | 1.03861 | 0 | 1.03597 | 0 | 0.54659 | 100 | 0.54678 | 100 | 0.54691 | 100
0.8792 | 0 | 0.8237 | 0 | 0.82386 | 0 |  |  | 0.8237 | 100 | 0.82386 | 100 | 0.88675 | 0 | 0.8264 | 0 | 0.82623 | 0 | 0.347 | 100 | 0.28083 | 100 | 0.28081 | 100 | 0.88567 | 0 | 0.88286 | 0 | 0.88547 | 0 | 0.42892 | 100 | 0.42835 | 100 | 0.42807 | 100
0.82125 | 0 | 0.67084 | 0 | 0.66871 | 0 | 0.82125 | 100 | 0.67084 | 100 | 0.66871 | 100 | 0.82715 | 0 | 0.66996 | 0 | 0.66986 | 0 | 0.28146 | 100 | 0.22454 | 100 | 0.22453 | 100 | 0.82362 | 0 | 0.82231 | 0 | 0.82645 | 0 | 0.34604 | 100 | 0.346 | 100 | 0.34604 | 100
0.66772 | 0 | 0.59164 | 0 | 0.59151 | 0 | 0.66772 | 100 |  |  |  |  | 0.67217 | 0 | 0.59334 | 0 | 0.59324 | 0 | 0.22507 | 100 | 0.18135 | 100 | 0.18134 | 100 | 0.67014 | 0 | 0.66967 | 0 | 0.67029 | 0 | 0.28109 | 100 | 0.28061 | 100 | 0.28076 | 100
0.59052 | 0 | 0.54714 | 0 | 0.54626 | 0 |  |  | 0.54714 | 100 | 0.54626 | 100 | 0.59467 | 0 | 0.54597 | 0 | 0.5459 | 0 | 0.18163 | 100 | 0.14968 | 100 | 0.14968 | 100 | 0.59339 | 0 | 0.59226 | 0 | 0.59255 | 0 | 0.22453 | 100 | 0.2247 | 100 | 0.22458 | 100
0.5448 | 0 | 0.42905 | 0 | 0.42911 | 0 | 0.5448 | 100 | 0.42905 | 100 | 0.42911 | 100 | 0.54857 | 0 | 0.42957 | 0 | 0.42953 | 0 | 0.14977 | 100 | 0.1197 | 100 | 0.11969 | 100 | 0.54659 | 0 | 0.54678 | 0 | 0.54691 | 0 | 0.18136 | 100 | 0.18151 | 100 | 0.18138 | 100
0.42777 | 0 | 0.35624 | 0 | 0.35633 | 0 | 0.42777 | 100 |  |  |  |  | 0.42645 | 0 | 0.35633 | 0 | 0.3563 | 0 | 0.11978 | 100 | 0.09445 | 100 | 0.09445 | 100 | 0.42892 | 0 | 0.42835 | 0 | 0.42807 | 0 | 0.14957 | 100 | 0.14955 | 100 | 0.14961 | 100
0.35562 | 0 | 0.34616 | 0 | 0.34602 | 0 |  |  | 0.34616 | 100 | 0.34602 | 100 | 0.35684 | 0 | 0.34527 | 0 | 0.34524 | 0 | 0.09453 | 100 | 0.07634 | 100 | 0.07634 | 100 | 0.35597 | 0 | 0.35642 | 0 | 0.35624 | 0 | 0.11968 | 100 | 0.11965 | 100 | 0.11968 | 100
0.34501 | 0 | 0.2806 | 0 | 0.28082 | 0 | 0.34501 | 100 | 0.2806 | 100 | 0.28082 | 100 | 0.347 | 0 | 0.28083 | 0 | 0.28081 | 0 | 0.0764 | 100 | 0.06836 | 100 | 0.06836 | 100 | 0.34604 | 0 | 0.346 | 0 | 0.34604 | 0 | 0.09446 | 100 | 0.09447 | 100 | 0.09447 | 100
0.28042 | 0 | 0.25488 | 0 | 0.25475 | 0 | 0.28042 | 100 |  |  |  |  | 0.28146 | 0 | 0.25496 | 0 | 0.25494 | 0 | 0.06839 | 100 | 0.06186 | 100 | 0.06186 | 100 | 0.28109 | 0 | 0.28061 | 0 | 0.28076 | 0 | 0.07635 | 100 | 0.07634 | 100 | 0.07636 | 100
0.25454 | 0 | 0.2244 | 0 | 0.22459 | 0 |  |  | 0.2244 | 100 | 0.22459 | 100 | 0.25504 | 0 | 0.22454 | 0 | 0.22453 | 0 | 0.0619 | 100 | 0.05521 | 100 | 0.05521 | 100 | 0.25477 | 0 | 0.25478 | 0 | 0.25484 | 0 | 0.06836 | 100 | 0.06835 | 100 | 0.06835 | 100
0.22442 | 0 | 0.18146 | 0 | 0.18143 | 0 | 0.22442 | 100 | 0.18146 | 100 | 0.18143 | 100 | 0.22507 | 0 | 0.18135 | 0 | 0.18134 | 0 | 0.05524 | 100 | 0.04984 | 100 | 0.04984 | 100 | 0.22453 | 0 | 0.2247 | 0 | 0.22458 | 0 | 0.06187 | 100 | 0.06187 | 100 | 0.06187 | 100
0.18123 | 0 | 0.14955 | 0 | 0.14952 | 0 | 0.18123 | 100 | 0.14955 | 100 | 0.14952 | 100 | 0.18163 | 0 | 0.14968 | 0 | 0.14968 | 0 | 0.04985 | 100 | 0.03986 | 100 | 0.03986 | 100 | 0.18136 | 0 | 0.18151 | 0 | 0.18138 | 0 | 0.0552 | 100 | 0.0552 | 100 | 0.05521 | 100
0.14951 | 0 | 0.14879 | 0 | 0.14882 | 0 | 0.14951 | 100 |  |  |  |  | 0.14977 | 0 | 0.14881 | 0 | 0.1488 | 0 | 0.03987 | 100 | 0.03207 | 100 | 0.03207 | 100 | 0.14957 | 0 | 0.14955 | 0 | 0.14961 | 0 | 0.04982 | 100 | 0.04984 | 100 | 0.04984 | 100
0.14872 | 0 | 0.11967 | 0 | 0.11966 | 0 |  |  | 0.11967 | 100 | 0.11966 | 100 | 0.14897 | 0 | 0.1197 | 0 | 0.11969 | 0 | 0.03206 | 100 | 0.02602 | 100 | 0.02602 | 100 | 0.14883 | 0 | 0.14882 | 0 | 0.14883 | 0 | 0.03986 | 100 | 0.03986 | 100 | 0.03986 | 100
0.11958 | 0 | 0.09447 | 0 | 0.09444 | 0 | 0.11958 | 100 | 0.09447 | 100 | 0.09444 | 100 | 0.11978 | 0 | 0.09445 | 0 | 0.09445 | 0 | 0.02603 | 100 | 0.02318 | 100 | 0.02318 | 100 | 0.11968 | 0 | 0.11965 | 0 | 0.11968 | 0 | 0.03207 | 100 | 0.03207 | 100 | 0.03207 | 100
0.0944 | 0 | 0.08932 | 0 | 0.08933 | 0 | 0.0944 | 100 |  |  |  |  | 0.09453 | 0 | 0.08938 | 0 | 0.08938 | 0 | 0.02317 | 100 | 0.02088 | 100 | 0.02088 | 100 | 0.09446 | 0 | 0.09447 | 0 | 0.09447 | 0 | 0.02603 | 100 | 0.02603 | 100 | 0.02602 | 100
0.08928 | 0 | 0.07634 | 0 | 0.07635 | 0 |  |  | 0.07634 | 100 | 0.07635 | 100 | 0.08938 | 0 | 0.07634 | 0 | 0.07634 | 0 | 0.02089 | 100 | 0.01975 | 100 | 0.01975 | 100 | 0.08931 | 0 | 0.08934 | 0 | 0.08934 | 0 | 0.0232 | 100 | 0.02317 | 100 | 0.02318 | 100
0.07632 | 0 | 0.06835 | 0 | 0.06835 | 0 | 0.07632 | 100 | 0.06835 | 100 | 0.06835 | 100 | 0.0764 | 0 | 0.06836 | 0 | 0.06836 | 0 | 0.01975 | 100 | 0.01871 | 100 | 0.01871 | 100 | 0.07635 | 0 | 0.07634 | 0 | 0.07636 | 0 | 0.02088 | 100 | 0.0209 | 100 | 0.02088 | 100
0.06833 | 0 | 0.06187 | 0 | 0.06187 | 0 | 0.06833 | 100 | 0.06187 | 100 | 0.06187 | 100 | 0.06839 | 0 | 0.06186 | 0 | 0.06186 | 0 | 0.01872 | 100 | 0.01693 | 100 | 0.01693 | 100 | 0.06836 | 0 | 0.06835 | 0 | 0.06835 | 0 | 0.01976 | 100 | 0.01976 | 100 | 0.01974 | 100
0.06185 | 0 | 0.05519 | 0 | 0.0552 | 0 | 0.06185 | 100 | 0.05519 | 100 | 0.0552 | 100 | 0.0619 | 0 | 0.05521 | 0 | 0.05521 | 0 | 0.01693 | 100 | 0.01359 | 100 | 0.01359 | 100 | 0.06187 | 0 | 0.06187 | 0 | 0.06187 | 0 | 0.0187 | 100 | 0.01873 | 100 | 0.01871 | 100
0.05519 | 0 | 0.05415 | 0 | 0.05414 | 0 | 0.05519 | 100 |  |  |  |  | 0.05524 | 0 | 0.05414 | 0 | 0.05414 | 0 | 0.0136 | 100 | 0.01094 | 100 | 0.01094 | 100 | 0.0552 | 0 | 0.0552 | 0 | 0.05521 | 0 | 0.01695 | 100 | 0.01694 | 100 | 0.01695 | 100
0.05413 | 0 | 0.04983 | 0 | 0.04984 | 0 |  |  | 0.04983 | 100 | 0.04984 | 100 | 0.05415 | 0 | 0.04984 | 0 | 0.04984 | 0 | 0.01094 | 100 | 0.00897 | 100 | 0.00897 | 100 | 0.05415 | 0 | 0.05415 | 0 | 0.05415 | 0 | 0.0136 | 100 | 0.01359 | 100 | 0.01361 | 100
0.04983 | 0 | 0.03985 | 0 | 0.03986 | 0 | 0.04983 | 100 | 0.03985 | 100 | 0.03986 | 100 | 0.04985 | 0 | 0.03986 | 0 | 0.03986 | 0 | 0.00897 | 100 | 0.00716 | 100 | 0.00716 | 100 | 0.04982 | 0 | 0.04984 | 0 | 0.04984 | 0 | 0.01094 | 100 | 0.01095 | 100 | 0.01094 | 100
0.03985 | 0 | 0.03207 | 0 | 0.03206 | 0 | 0.03985 | 100 | 0.03207 | 100 | 0.03206 | 100 | 0.03987 | 0 | 0.03207 | 0 | 0.03207 | 0 | 0.00716 | 100 | 0.00597 | 100 | 0.00597 | 100 | 0.03986 | 0 | 0.03986 | 0 | 0.03986 | 0 | 0.00897 | 100 | 0.00897 | 100 | 0.00897 | 100
0.03206 | 0 | 0.0313 | 0 | 0.03131 | 0 | 0.03206 | 100 |  |  |  |  | 0.03206 | 0 | 0.03132 | 0 | 0.03132 | 0 | 0.00597 | 100 | 0.00543 | 100 | 0.00543 | 100 | 0.03207 | 0 | 0.03207 | 0 | 0.03207 | 0 | 0.00716 | 100 | 0.00716 | 100 | 0.00716 | 100
0.03131 | 0 | [6 empty] | 0.02603 | 100 | 0.02603 | 100 | 0.03134 | 0 | 0.02602 | -0.00132 | 0.02602 | -0.00117 | 0.00543 | 100 |  |  |  |  | 0.03132 | 0 | 0.03132 | 0 | 0.03132 | 0 | 0.00597 | 100 | 0.00597 | 100 | 0.00597 | 100
[6 empty] | 0.02602 | 100 |  |  |  |  | 0.02603 | -0.00113 | 0.02445 | 0 | 0.02445 | 0 | [12 empty] | 0.00543 | 100 | 0.00543 | 100 | 0.00543 | 100
[8 empty] | 0.02317 | 100 | 0.02318 | 100 | 0.02444 | 0 | 0.02318 | 0 | 0.02318 | 0
[6 empty] | 0.02317 | 100 | 0.02089 | 100 | 0.02089 | 100 | 0.02317 | 0 | 0.02088 | 0 | 0.02088 | 0
[6 empty] | 0.02088 | 100 | 0.01976 | 100 | 0.01976 | 100 | 0.02089 | 0 | 0.01975 | 0 | 0.01975 | 0
[6 empty] | 0.01974 | 100 | 0.01872 | 100 | 0.01871 | 100 | 0.01975 | 0 | 0.01871 | 0 | 0.01871 | 0
[6 empty] | 0.01871 | 100 |  |  |  |  | 0.01872 | 0 | 0.01859 | 0 | 0.01859 | 0
[8 empty] | 0.01694 | 100 | 0.01695 | 100 | 0.01857 | 0 | 0.01693 | 0 | 0.01693 | 0
[6 empty] | 0.01695 | 100 |  |  |  |  | 0.01693 | 0 | 0.0144 | 0 | 0.0144 | 0
[8 empty] | 0.01359 | 100 | 0.0136 | 100 | 0.01439 | 0 | 0.01359 | 0 | 0.01359 | 0
[6 empty] | 0.0136 | 100 |  |  |  |  | 0.0136 | 0 | 0.01117 | 0 | 0.01117 | 0
[8 empty] | 0.01094 | 100 | 0.01094 | 100 | 0.01117 | 0 | 0.01094 | 0 | 0.01094 | 0
[6 empty] | 0.01094 | 100 | 0.00897 | 100 | 0.00897 | 100 | 0.01094 | 0 | 0.00897 | 0 | 0.00897 | 0
[6 empty] | 0.00897 | 100 |  |  |  |  | 0.00897 | 0 | 0.00852 | 0 | 0.00852 | 0
[8 empty] | 0.00716 | 100 | 0.00716 | 100 | 0.00851 | 0 | 0.00716 | 0 | 0.00716 | 0
[6 empty] | 0.00716 | 100 |  |  |  |  | 0.00716 | 0 | 0.00655 | 0 | 0.00655 | 0
[8 empty] | 0.00597 | 100 | 0.00597 | 100 | 0.00655 | 0 | 0.00597 | 0 | 0.00597 | 0
[6 empty] | 0.00597 | 100 | 0.00543 | 100 | 0.00543 | 100 | 0.00597 | 0 | 0.00543 | 0 | 0.00543 | 0
[6 empty] | 0.00543 | 100 |  |  |  |  | 0.00543 | 0

## Sheet3
153-h3 | [5 empty] | 153-h3 | [5 empty] | 165-h3 | [7 empty] | 165-h3 | [5 empty] | 177-h3 | [5 empty] | 177-h3
353.70718 | 0 | 353.46965 | 0 | 373.4418 | 0 | 373.4418 | 0 | 369.58703 | 0 | 369.58703 | 0 | 353.48298 | 1.54825e-27 | 352.74433 | 9.92723e-28 | 352.19148 | 9.52978e-28 | 352.17493 | 7.68902e-28 | 353.70718 | 1.18969e-27 | 353.46965 | 1.20952e-27 | 373.4418 | 7.39454e-28 | 373.4418 | 7.55998e-28 | 369.58703 | 6.96473e-28 | 369.58703 | 6.70373e-28 | 353.48298 | 0 | 352.74433 | 0 | 352.19148 | 0 | 352.17493 | 0
300.05958 | 0.000440733 | 301.32635 | 0.000391932 | 372.81593 | 9.41119e-06 | 372.81593 | 6.21438e-06 | 367.55185 | 0 | 367.55185 | 6.25011e-06 | 299.86643 | 1.13441 | 300.56465 | 1.6336 | 301.23613 | 1.01063 | 300.43838 | 1.47126 | 300.05958 | 2.0943 | 301.32635 | 1.95901 | 372.81593 | 0.04274 | 372.81593 | 0.0291 | 367.55185 | 6.96473e-28 | 367.55185 | 0.0258 | 299.86643 | 0.000318678 | 300.56465 | 0.000479408 | 301.23613 | 0.00028927 | 300.43838 | 0.000417147
258.03433 | 0.000354503 | 258.33033 | 0.000377935 | 309.47928 | 0.000122346 | 309.47928 | 2.79647e-05 | 309.20668 | 6.23867e-05 | 309.20668 | 4.06257e-05 | 259.11235 | 2.0897 | 258.77625 | 3.03925 | 258.8165 | 1.9845 | 258.1042 | 2.82481 | 258.03433 | 3.77885 | 258.33033 | 3.84806 | 309.47928 | 0.59831 | 309.47928 | 0.16002 | 309.20668 | 0.26835 | 309.20668 | 0.1935 | 259.11235 | 0.00026836 | 258.77625 | 0.000412514 | 258.8165 | 0.000278751 | 258.1042 | 0.000383775
226.1484 | 0.000316178 | 225.81675 | 0.000256622 | 265.52008 | 0.000109798 | 265.52008 | 3.41791e-05 | 259.85238 | 8.73415e-05 | 259.85238 | 0.000106252 | 226.43923 | 3.07485 | 226.08925 | 4.29294 | 226.4244 | 2.84813 | 226.43708 | 3.9724 | 226.1484 | 5.28129 | 225.81675 | 5.13074 | 265.52008 | 1.0969 | 265.52008 | 0.32005 | 259.85238 | 0.64404 | 259.85238 | 0.63209 | 226.43923 | 0.000276746 | 226.08925 | 0.000367918 | 226.4244 | 0.000247194 | 226.43708 | 0.000325375
201.20254 | 0.000287435 | 201.39964 | 0.000158639 | 231.31385 | 0.000131757 | 231.31385 | 5.90367e-05 | 220.7986 | 0.000177803 | 220.7986 | 0.000143753 | 201.58208 | 3.97043 | 201.37859 | 5.47064 | 201.57116 | 3.58313 | 201.50613 | 5.0317 | 201.20254 | 6.64714 | 201.39964 | 5.92368 | 231.31385 | 1.69521 | 231.31385 | 0.59645 | 220.7986 | 1.40883 | 220.7986 | 1.22549 | 201.58208 | 0.000251587 | 201.37859 | 0.00034562 | 201.57116 | 0.000210378 | 201.50613 | 0.000300345
181.01931 | 0.000268272 | 180.92479 | 0.000130644 | 203.16841 | 8.47008e-05 | 203.16841 | 6.83581e-05 | 200.60334 | 0.000134132 | 200.60334 | 0.000100002 | 181.35724 | 4.80631 | 181.20748 | 6.49639 | 181.10961 | 4.20788 | 181.04133 | 5.9733 | 181.01931 | 7.92193 | 180.92479 | 6.57668 | 203.16841 | 2.07983 | 203.16841 | 0.9165 | 200.60334 | 1.98578 | 200.60334 | 1.63829 | 181.35724 | 0.000234815 | 181.20748 | 0.000301024 | 181.10961 | 0.000178821 | 181.04133 | 0.000266974
144.45851 | 0.000526963 | 144.46394 | 0.000265954 | 176.90368 | 0.00010666 | 176.90368 | 9.94301e-05 | 178.38954 | 0.000152848 | 178.38954 | 0.000143753 | 144.43641 | 6.65719 | 144.36032 | 8.77583 | 144.61319 | 5.60438 | 144.45408 | 8.20962 | 144.45851 | 10.42599 | 144.46394 | 7.90601 | 176.90368 | 2.56418 | 176.90368 | 1.38202 | 178.38954 | 2.64323 | 178.38954 | 2.23168 | 144.43641 | 0.000519948 | 144.36032 | 0.000668942 | 144.61319 | 0.000399718 | 144.45408 | 0.000634063
120.47449 | 0.000392828 | 120.51733 | 0.000209964 | 143.39073 | 0.000232143 | 143.39073 | 0.000730191 | 143.94526 | 0.000698733 | 143.94526 | 0.00025938 | 120.39392 | 8.03043 | 120.39392 | 10.44741 | 120.41181 | 6.72525 | 120.45241 | 9.76915 | 120.47449 | 12.29265 | 120.51733 | 8.95548 | 143.39073 | 3.61834 | 143.39073 | 4.8007 | 143.94526 | 5.64873 | 143.94526 | 3.30237 | 120.39392 | 0.000385768 | 120.39392 | 0.000490557 | 120.41181 | 0.000320826 | 120.45241 | 0.000442176
100.44954 | 0.000383246 | 100.3776 | 0.000219295 | 118.64534 | 0.000263514 | 118.64534 | 0.000450543 | 119.16344 | 0.000823507 | 119.16344 | 0.000331256 | 100.43583 | 9.43351 | 100.46802 | 12.08101 | 100.38908 | 7.80938 | 100.47168 | 11.32868 | 100.44954 | 14.11378 | 100.3776 | 10.05159 | 118.64534 | 4.81495 | 118.64534 | 6.91008 | 119.16344 | 9.19093 | 119.16344 | 4.66976 | 100.43583 | 0.000394154 | 100.46802 | 0.000479408 | 100.38908 | 0.000310307 | 100.47168 | 0.000442175
90.29399 | 0.000191623 | 90.35424 | 0.000111981 | 99.19838 | 0.000244692 | 99.19838 | 0.000357327 | 100.56866 | 0.000408634 | 100.56866 | 0.000975018 | 90.43198 | 10.26939 | 90.3648 | 12.99278 | 90.39814 | 8.43413 | 90.34178 | 12.21144 | 90.29399 | 15.02435 | 90.35424 | 10.61131 | 99.19838 | 5.9261 | 99.19838 | 8.58307 | 100.56866 | 10.94861 | 100.56866 | 8.69453 | 90.43198 | 0.000234815 | 90.3648 | 0.000267576 | 90.39814 | 0.000178821 | 90.34178 | 0.000250288
72.31958 | 0.000421571 | 72.28661 | 0.000284618 | 89.84928 | 8.15636e-05 | 89.84928 | 0.000205075 | 89.84308 | 0.000205877 | 89.84308 | 0.000431258 | 72.29673 | 12.17998 | 72.268 | 15.27222 | 72.31613 | 10.29 | 72.33179 | 14.44775 | 72.31958 | 17.0276 | 72.28661 | 12.03393 | 89.84928 | 6.29648 | 89.84928 | 9.54321 | 89.84308 | 11.83416 | 89.84308 | 10.47472 | 72.29673 | 0.00053672 | 72.268 | 0.000668942 | 72.31613 | 0.000531204 | 72.33179 | 0.000634063
60.27358 | 0.000316178 | 60.26693 | 0.000219295 | 71.88329 | 0.0003639 | 71.88329 | 0.000425685 | 71.62752 | 0.000461663 | 71.62752 | 0.000406258 | 60.27971 | 14.06071 | 60.26316 | 17.47567 | 60.2736 | 11.94376 | 60.26258 | 16.41923 | 60.27358 | 18.53 | 60.26693 | 13.13004 | 71.88329 | 7.94895 | 71.88329 | 11.53622 | 71.62752 | 13.81994 | 71.62752 | 12.1517 | 60.27971 | 0.000528334 | 60.26316 | 0.000646644 | 60.2736 | 0.000473351 | 60.26258 | 0.000558977
51.66267 | 0.000287435 | 51.66849 | 0.000205298 | 59.89056 | 0.000222732 | 59.89056 | 0.000285862 | 59.95277 | 0.000383679 | 59.95277 | 0.000396882 | 51.65778 | 15.88173 | 51.66994 | 19.7931 | 51.65487 | 13.85476 | 51.65608 | 18.62612 | 51.66267 | 19.89588 | 51.66849 | 14.15619 | 59.89056 | 8.96037 | 59.89056 | 12.8746 | 59.95277 | 15.47028 | 59.95277 | 13.78999 | 51.65778 | 0.000511561 | 51.66994 | 0.00068009 | 51.65487 | 0.000546983 | 51.65608 | 0.00062572
45.21107 | 0.000239529 | 45.20608 | 0.000177303 | 51.42751 | 0.000244692 | 51.42751 | 0.00025479 | 51.24562 | 0.000340008 | 51.24562 | 0.000362507 | 45.21506 | 17.85202 | 45.19643 | 22.11052 | 45.19628 | 15.74738 | 45.19415 | 20.68588 | 45.21107 | 21.03409 | 45.20608 | 15.04241 | 51.42751 | 10.07152 | 51.42751 | 14.0675 | 51.24562 | 16.93278 | 51.24562 | 15.28638 | 45.21506 | 0.000553493 | 45.19643 | 0.000680091 | 45.19628 | 0.000541724 | 45.19415 | 0.000584006
36.17764 | 0.000402408 | 36.18198 | 0.000303281 | 44.92161 | 0.000207047 | 44.92161 | 0.000208182 | 44.85613 | 0.000283861 | 44.85613 | 0.00029688 | 36.17578 | 21.49408 | 36.17041 | 26.66939 | 36.17237 | 19.67963 | 36.17066 | 24.4523 | 36.17764 | 22.94628 | 36.18198 | 16.55831 | 44.92161 | 11.01171 | 44.92161 | 15.04219 | 44.85613 | 18.15376 | 44.85613 | 16.51187 | 36.17578 | 0.00102 | 36.17041 | 0.00134 | 36.17237 | 0.00113 | 36.17066 | 0.00107
30.14754 | 0.000354503 | 30.15124 | 0.000247291 | 35.92294 | 0.000367037 | 35.92294 | 0.000360435 | 35.92369 | 0.000536527 | 35.92369 | 0.000521884 | 30.14848 | 24.06142 | 30.14979 | 30.12654 | 30.15134 | 22.14189 | 30.14081 | 27.36538 | 30.14754 | 24.63083 | 30.15124 | 17.79435 | 35.92294 | 12.67843 | 35.92294 | 16.72971 | 35.92369 | 20.46156 | 35.92369 | 18.66615 | 30.14848 | 0.000721218 | 30.14979 | 0.00101 | 30.15134 | 0.000704766 | 30.14081 | 0.000825949
27.8248 | 0.000182042 | 27.83071 | 0.00011198 | 29.95468 | 0.000266651 | 29.95468 | 0.000348005 | 29.92576 | 0.000608272 | 29.92576 | 0.000671888 | 27.82928 | 25.22569 | 27.83246 | 31.68415 | 27.82715 | 23.18926 | 27.82938 | 28.60124 | 27.8248 | 25.49587 | 27.83071 | 18.35407 | 29.95468 | 13.88929 | 29.95468 | 18.35903 | 29.92576 | 23.07796 | 29.92576 | 21.43963 | 27.82928 | 0.000327064 | 27.83246 | 0.000457111 | 27.82715 | 0.000299789 | 27.82938 | 0.000350405
25.84257 | 0.000153299 | 25.8467 | 9.33176e-05 | 27.60077 | 0.000125483 | 27.60077 | 0.000239254 | 27.6032 | 0.000402395 | 27.6032 | 0.000490634 | 25.84593 | 26.62877 | 25.84227 | 33.35574 | 25.84051 | 24.34689 | 25.84294 | 29.92537 | 25.84257 | 26.22432 | 25.8467 | 18.8205 | 27.60077 | 14.45911 | 27.60077 | 19.47919 | 27.6032 | 24.8088 | 27.6032 | 23.46491 | 25.84593 | 0.000394153 | 25.84227 | 0.000490557 | 25.84051 | 0.000331345 | 25.84294 | 0.000375432
24.12319 | 0.000124554 | 24.12357 | 0.000102649 | 25.63703 | 0.000159991 | 25.63703 | 0.000307612 | 25.6025 | 0.00052405 | 25.6025 | 0.000731263 | 24.12063 | 27.88259 | 24.11983 | 34.91335 | 24.1226 | 25.43101 | 24.1212 | 31.16123 | 24.12319 | 26.81619 | 24.12357 | 19.33357 | 25.63703 | 15.18562 | 25.63703 | 20.9194 | 25.6025 | 27.06293 | 25.6025 | 26.48349 | 24.12063 | 0.000352222 | 24.11983 | 0.00045711 | 24.1226 | 0.000310307 | 24.1212 | 0.000350403
21.2834 | 0.000258691 | 21.29084 | 0.0001913 | 23.84835 | 0.000138031 | 23.84835 | 0.000382185 | 23.90324 | 0.000932683 | 23.90324 | 0.00165 | 21.28668 | 30.42008 | 21.2875 | 37.49672 | 21.28604 | 27.45226 | 21.28545 | 33.48581 | 21.2834 | 28.04545 | 21.29084 | 20.28976 | 23.84835 | 15.81242 | 23.84835 | 22.70876 | 23.90324 | 31.07473 | 23.90324 | 33.29463 | 21.28668 | 0.000712832 | 21.2875 | 0.000758134 | 21.28604 | 0.000578539 | 21.28545 | 0.000659091
19.04608 | 0.000258692 | 19.04818 | 0.000223962 | 21.05751 | 0.000244692 | 21.05751 | 0.00225 | 21.11948 | 0.00598 | 21.11948 | 0.00703 | 19.04732 | 32.95758 | 19.04682 | 40.08 | 19.0482 | 29.38164 | 19.04813 | 35.78098 | 19.04608 | 29.27472 | 19.04818 | 21.40919 | 21.05751 | 16.92356 | 21.05751 | 33.2412 | 21.11948 | 56.79592 | 21.11948 | 62.3065 | 19.04732 | 0.000712831 | 19.04682 | 0.000758132 | 19.0482 | 0.000552243 | 19.04813 | 0.00065075
17.23736 | 0.000287435 | 17.23174 | 0.000261288 | 18.86422 | 0.000276063 | 18.86422 | 0.00647 | 18.86764 | 0.00409 | 18.86764 | 0.00298 | 17.23576 | 35.67419 | 17.23238 | 42.62544 | 17.2337 | 31.38452 | 17.2337 | 38.57637 | 17.23736 | 30.64057 | 17.23174 | 22.7152 | 18.86422 | 18.17716 | 18.86422 | 63.54379 | 18.86764 | 74.39957 | 18.86764 | 74.6259 | 17.23576 | 0.000763149 | 17.23238 | 0.000746987 | 17.2337 | 0.00057328 | 17.2337 | 0.000792579
15.4026 | 0.000507801 | 15.40228 | 0.00054124 | 17.08457 | 0.000260376 | 17.08457 | 0.00276 | 17.08012 | 0.00198 | 17.08012 | 0.0019 | 15.40086 | 39.4058 | 15.40162 | 45.93063 | 15.40079 | 34.43477 | 15.39661 | 42.13681 | 15.4026 | 33.05357 | 15.40228 | 25.4205 | 17.08457 | 19.35953 | 17.08457 | 76.46202 | 17.08012 | 82.91962 | 17.08012 | 82.45614 | 15.40086 | 0.00105 | 15.40162 | 0.000969966 | 15.40079 | 0.000873068 | 15.39661 | 0.00101
13.92139 | 0.000843141 | 13.92276 | 0.00154 | 15.25513 | 0.000407819 | 15.25513 | 0.00179 | 15.27925 | 0.00149 | 15.27925 | 0.00119 | 13.92347 | 44.33153 | 13.92144 | 49.91964 | 13.92002 | 39.65327 | 13.92343 | 47.49219 | 13.92139 | 37.06 | 13.92276 | 33.11662 | 15.25513 | 21.21144 | 15.25513 | 84.82689 | 15.27925 | 89.34657 | 15.27925 | 87.371 | 13.92347 | 0.00138 | 13.92144 | 0.00117 | 13.92002 | 0.00149 | 13.92343 | 0.00152
12.4843 | 0.00282 | 12.48516 | 0.00471 | 13.77844 | 0.000683882 | 13.77844 | 0.00105 | 13.80953 | 0.000942042 | 13.80953 | 0.000800014 | 12.48363 | 55.10842 | 12.48313 | 56.94789 | 12.48375 | 51.30302 | 12.4838 | 55.79 | 12.4843 | 50.4454 | 12.48516 | 56.67139 | 13.77844 | 24.31694 | 13.77844 | 89.75851 | 13.80953 | 93.39863 | 13.80953 | 90.67337 | 12.48363 | 0.00303 | 12.48313 | 0.00206 | 12.48375 | 0.00333 | 12.4838 | 0.00235
11.31505 | 0.0037 | 11.31246 | 0.00333 | 12.36449 | 0.00149 | 12.36449 | 0.000692904 | 12.35964 | 0.000733046 | 12.35964 | 0.000684388 | 11.31566 | 68.4228 | 11.31396 | 66.55951 | 11.3113 | 64.55141 | 11.31205 | 65.6475 | 11.31505 | 68.01933 | 11.31246 | 73.32299 | 12.36449 | 31.06927 | 12.36449 | 93.00261 | 12.35964 | 96.55173 | 12.35964 | 93.49845 | 11.31566 | 0.00374 | 11.31396 | 0.00282 | 11.3113 | 0.00379 | 11.31205 | 0.00279
10.0598 | 0.00279 | 10.06109 | 0.00227 | 11.21304 | 0.00357 | 11.21304 | 0.000453651 | 11.2023 | 0.000455424 | 11.2023 | 0.000515634 | 10.0615 | 79.85647 | 10.06104 | 78.26061 | 10.05929 | 76.53191 | 10.05891 | 78.21204 | 10.0598 | 81.26809 | 10.06109 | 84.68059 | 11.21304 | 47.29481 | 11.21304 | 95.12656 | 11.2023 | 98.51067 | 11.2023 | 95.62694 | 10.0615 | 0.00321 | 10.06104 | 0.00343 | 10.05929 | 0.00343 | 10.05891 | 0.00356
9.05566 | 0.00149 | 9.05477 | 0.00116 | 9.96338 | 0.00574 | 9.96338 | 0.00038529 | 9.97049 | 0.000258906 | 9.97049 | 0.00051876 | [8 empty] | 9.05566 | 88.37051 | 9.05477 | 90.48765 | 9.96338 | 73.36394 | 9.96338 | 96.93045 | 9.97049 | 99.62431 | 9.97049 | 97.76832 | 9.60424 | 0.00176 | 9.60789 | 0.00203 | 9.44949 | 0.002 | 9.86418 | 0.002
8.05037 | 0.00102 | 8.05059 | 0.000788532 | 8.96855 | 0.00219 | 8.96855 | 0.000239257 | 8.95494 | 5.30295e-05 | 8.95494 | 0.000375008 | 9.05327 | 86.12556 | 9.05428 | 85.17491 | 9.05492 | 83.5328 | 9.05532 | 85.27407 | 8.05037 | 93.1965 | 8.05059 | 94.429 | 8.96855 | 83.30725 | 8.96855 | 98.05062 | 8.95494 | 99.85241 | 8.95494 | 99.31631 | 9.05327 | 0.00127 | 9.05428 | 0.00154 | 9.05492 | 0.00152 | 9.05532 | 0.00158
7.24433 | 0.000594031 | 7.24682 | 0.000461921 | 7.95539 | 0.00147 | 7.95539 | 0.000189537 | 7.9617 | 9.35793e-06 | 7.9617 | 0.000112502 | 8.04796 | 90.6632 | 8.0492 | 90.4176 | 8.05279 | 88.84317 | 8.05226 | 90.83543 | 7.24433 | 96.01926 | 7.24682 | 96.73784 | 7.95539 | 89.9741 | 7.95539 | 98.93802 | 7.9617 | 99.89266 | 7.9617 | 99.78071 | 8.04796 | 0.000838626 | 8.0492 | 0.001 | 8.05279 | 0.00104 | 8.05226 | 0.000984464
6.57667 | 0.000402408 | 6.58709 | 0.000289282 | 7.15823 | 0.000831325 | 7.15823 | 0.000111859 | 7.15828 | 1.2476e-05 | 7.15828 | 3.43751e-05 | 7.24693 | 93.64849 | 7.24447 | 93.83675 | 7.24501 | 92.48142 | 7.24632 | 94.30759 | 6.57667 | 97.93144 | 6.58709 | 98.18377 | 7.15823 | 93.74914 | 7.15823 | 99.46173 | 7.15828 | 99.94633 | 7.15828 | 99.92261 | 7.24693 | 0.000553492 | 7.24447 | 0.000691243 | 7.24501 | 0.000736322 | 7.24632 | 0.000675779
6.02876 | 0.000249112 | 6.02912 | 0.000200633 | 6.51717 | 0.000511343 | 6.51717 | 7.45729e-05 | 6.51542 | 6.23986e-06 | 6.51542 | 9.37469e-06 | 6.58746 | 95.61878 | 6.58665 | 96.19218 | 6.58698 | 95.05392 | 6.58683 | 96.69102 | 6.02876 | 99.11519 | 6.02912 | 99.1866 | 6.51717 | 96.07114 | 6.51717 | 99.81087 | 6.51542 | 99.97317 | 6.51542 | 99.9613 | 6.58746 | 0.000385767 | 6.58665 | 0.000490556 | 6.58698 | 0.000541724 | 6.58683 | 0.000483887
5.84402 | 0 | 5.71722 | 0 | 5.9685 | 0.000360763 | 5.9685 | 4.03952e-05 | 5.96693 | 6.238e-06 | 5.96693 | 9.37469e-06 | 6.03837 | 96.99201 | 6.03829 | 97.86375 | 6.03837 | 96.94655 | 6.0383 | 98.39767 | 5.84402 | 99.11519 | 5.71722 | 99.1866 | 5.9685 | 97.70937 | 5.9685 | 100 | 5.96693 | 100 | 5.96693 | 100 | 6.03837 | 1.74604e-05 | 6.03829 | 1.35452e-05 | 6.03837 | 1.27517e-05 | 6.0383 | 5.09061e-06
5.48084 | 0 | 5.24206 | 0 | 5.49937 | 2.45105e-05 | 5.49905 | 0 | 5.51112 | 0 | 5.52226 | 0 | 5.855 | 97.05417 | 5.73991 | 97.90991 | 5.90058 | 96.9911 | 5.75388 | 98.41563 | 5.48084 | 99.11519 | 5.24206 | 99.1866 | 5.49937 | 97.82067 | 5.49905 | 100 | 5.51112 | 100 | 5.52226 | 100 | 5.855 | 5.79953e-05 | 5.73991 | 2.16756e-05 | 5.90058 | 7.83782e-05 | 5.75388 | 0
5.00278 | 0 | 4.92141 | 0 | 5.16077 | 2.48048e-05 | 5.16037 | 0 | 5.1766 | 0 | 5.1865 | 0 | 5.36464 | 97.26061 | 5.32429 | 97.98377 | 5.36316 | 97.26493 | 5.51702 | 98.41563 | 5.00278 | 99.11519 | 4.92141 | 99.1866 | 5.16077 | 97.93331 | 5.16037 | 100 | 5.1766 | 100 | 5.1865 | 100 | 5.36464 | 4.77936e-05 | 5.32429 | 3.29409e-05 | 5.36316 | 4.87026e-05 | 5.51702 | 0
3.91158 | 0 | 3.9309 | 0 | 4.78691 | 3.16966e-05 | 4.78619 | 0 | 4.80106 | 0 | 4.80963 | 0 | 5.00733 | 97.43075 | 4.92779 | 98.09602 | 4.94707 | 97.43508 | 4.99236 | 98.41563 | 3.91158 | 99.11519 | 3.9309 | 99.1866 | 4.78691 | 98.07724 | 4.78619 | 100 | 4.80106 | 100 | 4.80963 | 100 | 5.00733 | 0.00016663 | 4.92779 | 4.22299e-05 | 4.94707 | 0.00021581 | 4.99236 | 5.58794e-05
3.53283 | 0 | 3.50743 | 0 | 3.73353 | 0.000157641 | 3.73223 | 0 | 3.7708 | 0 | 3.77614 | 0 | 3.87014 | 98.02391 | 3.98314 | 98.23991 | 3.93724 | 98.18906 | 3.88558 | 98.61272 | 3.53283 | 99.11519 | 3.50743 | 99.1866 | 3.73353 | 98.79309 | 3.73223 | 100 | 3.7708 | 100 | 3.77614 | 100 | 3.87014 | 9.79416e-05 | 3.98314 | 9.23332e-05 | 3.93724 | 0.000100063 | 3.88558 | 3.26578e-05
2.97201 | 0 | 2.96227 | 1.99657e-05 | 3.4246 | 5.21578e-05 | 3.42325 | 0 | 3.44017 | 0 | 3.44463 | 0 | 3.549 | 98.37256 | 3.57125 | 98.55454 | 3.54719 | 98.53865 | 3.52007 | 98.7279 | 2.97201 | 99.11519 | 2.96227 | 99.2864 | 3.4246 | 99.02994 | 3.42325 | 100 | 3.44017 | 100 | 3.44463 | 100 | 3.549 | 0.000131767 | 3.57125 | 0.000110568 | 3.54719 | 0.000159623 | 3.52007 | 8.70507e-05
2.53293 | 1.49738e-05 | 2.51953 | 3.94396e-05 | 2.85264 | 8.80659e-05 | 2.85143 | 0 | 2.86093 | 0 | 2.86403 | 0 | [8 empty] | 2.53293 | 99.18634 | 2.51953 | 99.48353 | 2.85264 | 99.42985 | 2.85143 | 100 | 2.86093 | 100 | 2.86403 | 100 | 3.37392 | 7.37719e-05 | 3.31808 | 5.05783e-05 | 3.43132 | 8.07047e-05 | 3.39846 | 8.23867e-05
2.10488 | 6.90613e-05 | 2.11181 | 1.23344e-05 | 2.46963 | 4.5035e-05 | 2.46861 | 0 | 2.45976 | 0 | 2.46206 | 0 | 2.91198 | 98.84161 | 2.9245 | 98.93131 | 2.9405 | 99.09633 | 2.99797 | 99.03492 | 2.10488 | 99.51451 | 2.11181 | 99.54518 | 2.46963 | 99.63435 | 2.46861 | 100 | 2.45976 | 100 | 2.46206 | 100 | 2.91198 | 6.95307e-05 | 2.9245 | 8.17943e-05 | 2.9405 | 2.13757e-05 | 2.99797 | 1.7371e-05
1.63786 | 2.66973e-05 | 1.63459 | 2.76398e-05 | 2.05183 | 2.3108e-05 | 2.05105 | 0 | 2.03833 | 0 | 2.03992 | 0 | 2.57122 | 99.10423 | 2.54503 | 99.10365 | 2.52832 | 99.37829 | 2.50338 | 99.32549 | 1.63786 | 99.64137 | 1.63459 | 99.68333 | 2.05183 | 99.73928 | 2.05105 | 100 | 2.03833 | 100 | 2.03992 | 100 | 2.57122 | 6.04875e-05 | 2.54503 | 8.27387e-05 | 2.52832 | 4.48376e-05 | 2.50338 | 6.89179e-05
1.32932 | 0 | 1.32452 | 1.54339e-05 | 1.59816 | 3.47737e-05 | 1.59764 | 0 | 1.59524 | 0 | 1.59621 | 0 | 2.11141 | 99.35173 | 2.10974 | 99.38237 | 2.09879 | 99.45297 | 2.10544 | 99.38676 | 1.32932 | 99.64137 | 1.32452 | 99.76048 | 1.59816 | 99.89719 | 1.59764 | 100 | 1.59524 | 100 | 1.59621 | 100 | 2.11141 | 1.90306e-05 | 2.10974 | 1.38748e-05 | 2.09879 | 2.92622e-05 | 2.10544 | 1.47e-05
1.0511 | 1.96788e-05 | 1.05941 | 1.83936e-05 | 1.29736 | 1.33049e-05 | 1.29701 | 0 | 1.29901 | 0 | 1.29966 | 0 | [8 empty] | 1.0511 | 99.73489 | 1.05941 | 99.85242 | 1.29736 | 99.9576 | 1.29701 | 100 | 1.29901 | 100 | 1.29966 | 100 | 2.0595 | 3.44347e-05 | 2.02903 | 4.29321e-05 | 2.02744 | 3.3699e-05 | 2.07116 | 2.16644e-05
0.84015 | 1.81794e-05 | 0.83214 | 3.69921e-06 | 1.03553 | 8.45455e-06 | 1.0353 | 0 | 1.0388 | 0 | 1.03921 | 0 | 1.62205 | 99.56705 | 1.63328 | 99.66431 | 1.60997 | 99.60962 | 1.63557 | 99.62983 | 0.84015 | 99.82127 | 0.83214 | 99.8709 | 1.03553 | 99.996 | 1.0353 | 100 | 1.0388 | 100 | 1.03921 | 100 | 1.62205 | 1.04755e-05 | 1.63328 | 1.25449e-05 | 1.60997 | 1.10492e-05 | 1.63557 | 3.03481e-05
0.67854 | 3.00556e-05 | 0.67822 | 5.88596e-06 | 0.82102 | 8.81031e-07 | 0.82088 | 0 | 0.8236 | 0 | 0.82386 | 0 | [8 empty] | 0.67854 | 99.96409 | 0.67822 | 99.90032 | 0.82102 | 100 | 0.82088 | 100 | 0.8236 | 100 | 0.82386 | 100 | 1.45682 | 1.64397e-05 | 1.45958 | 2.91634e-05 | 1.46372 | 1.54413e-05 | 1.46302 | 1.40183e-05
0.5559 | 0 | 0.55323 | 6.95325e-06 | 0.66714 | 0 | 0.66705 | 0 | 0.66998 | 0 | 0.67016 | 0 | 1.3228 | 99.6348 | 1.32873 | 99.71159 | 1.33215 | 99.71185 | 1.31971 | 99.68168 | 0.5559 | 99.96409 | 0.55323 | 99.93508 | 0.66714 | 100 | 0.66705 | 100 | 0.66998 | 100 | 0.67016 | 100 | 1.3228 | 1.8876e-05 | 1.32873 | 0 | 1.33215 | 1.14199e-05 | 1.31971 | 1.51079e-05
0.43402 | 7.55675e-06 | 0.43361 | 6.14487e-06 | 0.54742 | 0 | 0.54736 | 0 | 0.54716 | 0 | 0.54728 | 0 | 1.04947 | 99.75738 | 1.053 | 99.85788 | 1.06138 | 99.82959 | 1.06186 | 99.75809 | 0.43402 | 100 | 0.43361 | 99.9658 | 0.54742 | 100 | 0.54736 | 100 | 0.54716 | 100 | 0.54728 | 100 | 1.04947 | 4.17791e-06 | 1.053 | 0 | 1.06138 | 1.08667e-05 | 1.06186 | 0
0.34961 | 0 | 0.35036 | 1.10269e-06 | 0.42894 | 0 | 0.4289 | 0 | 0.42922 | 0 | 0.42929 | 0 | [8 empty] | 0.34961 | 100 | 0.35036 | 99.97131 | 0.42894 | 100 | 0.4289 | 100 | 0.42922 | 100 | 0.42929 | 100 | 0.88771 | 1.49906e-05 | 0.88959 | 0 | 0.88678 | 0 | 0.88534 | 9.11579e-06
0.28414 | 0 | 0.28414 | 3.06778e-06 | 0.34596 | 0 | 0.34594 | 0 | 0.34506 | 0 | 0.3451 | 0 | 0.83609 | 99.79466 | 0.83596 | 99.90063 | 0.83255 | 99.86819 | 0.83418 | 99.86512 | 0.28414 | 100 | 0.28414 | 99.98664 | 0.34596 | 100 | 0.34594 | 100 | 0.34506 | 100 | 0.3451 | 100 | 0.83609 | 3.19816e-06 | 0.83596 | 0 | 0.83255 | 0 | 0.83418 | 0
0.22713 | 0 | 0.22694 | 2.6729e-06 | 0.28107 | 0 | 0.28105 | 0 | 0.28061 | 0 | 0.28064 | 0 | 0.6799 | 99.85319 | 0.67822 | 100 | 0.67822 | 99.92213 | 0.67857 | 99.91457 | 0.22713 | 100 | 0.22694 | 100 | 0.28107 | 100 | 0.28105 | 100 | 0.28061 | 100 | 0.28064 | 100 | 0.6799 | 0 | 0.67822 | 0 | 0.67822 | 0 | 0.67857 | 0
0.18346 | 0 | 0.18339 | 0 | 0.22461 | 0 | 0.2246 | 0 | 0.22258 | 0 | 0.2226 | 0 | [8 empty] | 0.18346 | 100 | 0.18339 | 100 | 0.22461 | 100 | 0.2246 | 100 | 0.22258 | 100 | 0.2226 | 100 | 0.59705 | 0 | 0.59751 | 0 | 0.59648 | 0 | 0.59391 | 0
0.15124 | 0 | 0.15141 | 0 | 0.1813 | 0 | 0.18129 | 0 | 0.18139 | 0 | 0.1814 | 0 | 0.55556 | 99.92038 | 0.5549 | 100 | 0.55321 | 99.96204 | 0.55599 | 99.96785 | 0.15124 | 100 | 0.15141 | 100 | 0.1813 | 100 | 0.18129 | 100 | 0.18139 | 100 | 0.1814 | 100 | 0.55556 | 0 | 0.5549 | 0 | 0.55321 | 0 | 0.55599 | 0
0.12103 | 0 | 0.1211 | 0 | 0.14961 | 0 | 0.1496 | 0 | 0.14964 | 0 | 0.14965 | 0 | 0.4338 | 99.93525 | 0.43482 | 100 | 0.43395 | 100 | 0.43506 | 99.96785 | 0.12103 | 100 | 0.1211 | 100 | 0.14961 | 100 | 0.1496 | 100 | 0.14964 | 100 | 0.14965 | 100 | 0.4338 | 0 | 0.43482 | 0 | 0.43395 | 0 | 0.43506 | 0
0.09554 | 0 | 0.09554 | 0 | 0.11964 | 0 | 0.11963 | 0 | 0.11965 | 0 | 0.11966 | 0 | [8 empty] | 0.09554 | 100 | 0.09554 | 100 | 0.11964 | 100 | 0.11963 | 100 | 0.11965 | 100 | 0.11966 | 100 | 0.3586 | 0 | 0.35927 | 0 | 0.35887 | 0 | 0.3593 | 0
0.07725 | 0 | 0.07721 | 0 | 0.09446 | 0 | 0.09445 | 0 | 0.09442 | 0 | 0.09443 | 0 | 0.35083 | 99.98862 | 0.35063 | 100 | 0.35042 | 100 | 0.34969 | 100 | 0.07725 | 100 | 0.07721 | 100 | 0.09446 | 100 | 0.09445 | 100 | 0.09442 | 100 | 0.09443 | 100 | 0.35083 | 0 | 0.35063 | 0 | 0.35042 | 0 | 0.34969 | 0
0.06914 | 0 | 0.06912 | 0 | 0.07635 | 0 | 0.07635 | 0 | 0.07636 | 0 | 0.07636 | 0 | 0.28397 | 100 | 0.28418 | 100 | 0.28361 | 100 | 0.28435 | 100 | 0.06914 | 100 | 0.06912 | 100 | 0.07635 | 100 | 0.07635 | 100 | 0.07636 | 100 | 0.07636 | 100 | 0.28397 | 0 | 0.28418 | 0 | 0.28361 | 0 | 0.28435 | 0
0.06257 | 0 | 0.06256 | 0 | 0.06835 | 0 | 0.06834 | 0 | 0.06835 | 0 | 0.06835 | 0 | [8 empty] | 0.06257 | 100 | 0.06256 | 100 | 0.06835 | 100 | 0.06834 | 100 | 0.06835 | 100 | 0.06835 | 100 | 0.25717 | 0 | 0.2575 | 0 | 0.25772 | 0 | 0.257 | 0
0.05582 | 0 | 0.05583 | 0 | 0.06186 | 0 | 0.06186 | 0 | 0.06186 | 0 | 0.06186 | 0 | 0.22719 | 100 | 0.22686 | 100 | 0.2266 | 100 | 0.22669 | 100 | 0.05582 | 100 | 0.05583 | 100 | 0.06186 | 100 | 0.06186 | 100 | 0.06186 | 100 | 0.06186 | 100 | 0.22719 | 0 | 0.22686 | 0 | 0.2266 | 0 | 0.22669 | 0
0.05039 | 0 | 0.0504 | 0 | 0.0552 | 0 | 0.0552 | 0 | 0.05521 | 0 | 0.05521 | 0 | 0.18341 | 100 | 0.18331 | 100 | 0.18335 | 100 | 0.18321 | 100 | 0.05039 | 100 | 0.0504 | 100 | 0.0552 | 100 | 0.0552 | 100 | 0.05521 | 100 | 0.05521 | 100 | 0.18341 | 0 | 0.18331 | 0 | 0.18335 | 0 | 0.18321 | 0
0.04031 | 0 | 0.04031 | 0 | 0.04984 | 0 | 0.04984 | 0 | 0.04983 | 0 | 0.04983 | 0 | 0.15124 | 100 | 0.15119 | 100 | 0.15135 | 100 | 0.15126 | 100 | 0.04031 | 100 | 0.04031 | 100 | 0.04984 | 100 | 0.04984 | 100 | 0.04983 | 100 | 0.04983 | 100 | 0.15124 | 0 | 0.15119 | 0 | 0.15135 | 0 | 0.15126 | 0
0.03242 | 0 | 0.03243 | 0 | 0.03985 | 0 | 0.03985 | 0 | 0.03986 | 0 | 0.03986 | 0 | [8 empty] | 0.03242 | 100 | 0.03243 | 100 | 0.03985 | 100 | 0.03985 | 100 | 0.03986 | 100 | 0.03986 | 100 | 0.15026 | 0 | 0.15032 | 0 | 0.15026 | 0 | 0.15023 | 0
0.02631 | 0 | 0.02631 | 0 | 0.03207 | 0 | 0.03207 | 0 | 0.03206 | 0 | 0.03206 | 0 | 0.12104 | 100 | 0.121 | 100 | 0.12101 | 100 | 0.121 | 100 | 0.02631 | 100 | 0.02631 | 100 | 0.03207 | 100 | 0.03207 | 100 | 0.03206 | 100 | 0.03206 | 100 | 0.12104 | 0 | 0.121 | 0 | 0.12101 | 0 | 0.121 | 0
0.02336 | 0 | 0.02343 | 0 | 0.02603 | 0 | 0.02603 | 0 | 0.02603 | 0 | 0.02603 | 0 | 0.09552 | 100 | 0.09556 | 100 | 0.0955 | 100 | 0.0955 | 100 | 0.02336 | 100 | 0.02343 | 100 | 0.02603 | 100 | 0.02603 | 100 | 0.02603 | 100 | 0.02603 | 100 | 0.09552 | 0 | 0.09556 | 0 | 0.0955 | 0 | 0.0955 | 0
0.02111 | 0 | 0.02112 | 0 | 0.02317 | 0 | 0.02317 | 0 | 0.02317 | 0 | 0.02317 | 0 | [8 empty] | 0.02111 | 100 | 0.02112 | 100 | 0.02317 | 100 | 0.02317 | 100 | 0.02317 | 100 | 0.02317 | 100 | 0.09017 | 0 | 0.09017 | 0 | 0.09018 | 0 | 0.09016 | 0
0.01995 | 0 | 0.01995 | 0 | 0.02088 | 0 | 0.02088 | 0 | 0.02089 | 0 | 0.02089 | 0 | 0.0772 | 100 | 0.0772 | 100 | 0.07722 | 100 | 0.07725 | 100 | 0.01995 | 100 | 0.01995 | 100 | 0.02088 | 100 | 0.02088 | 100 | 0.02089 | 100 | 0.02089 | 100 | 0.0772 | 0 | 0.0772 | 0 | 0.07722 | 0 | 0.07725 | 0
0.01892 | 0 | 0.01892 | 0 | 0.01974 | 0 | 0.01974 | 0 | 0.01975 | 0 | 0.01975 | 0 | 0.0691 | 100 | 0.06914 | 100 | 0.06912 | 100 | 0.06912 | 100 | 0.01892 | 100 | 0.01892 | 100 | 0.01974 | 100 | 0.01974 | 100 | 0.01975 | 100 | 0.01975 | 100 | 0.0691 | 0 | 0.06914 | 0 | 0.06912 | 0 | 0.06912 | 0
0.01713 | 0 | 0.01713 | 0 | 0.01871 | 0 | 0.01871 | 0 | 0.01872 | 0 | 0.01872 | 0 | 0.06256 | 100 | 0.06256 | 100 | 0.06255 | 100 | 0.06257 | 100 | 0.01713 | 100 | 0.01713 | 100 | 0.01871 | 100 | 0.01871 | 100 | 0.01872 | 100 | 0.01872 | 100 | 0.06256 | 0 | 0.06256 | 0 | 0.06255 | 0 | 0.06257 | 0
0.01375 | 0 | 0.01376 | 0 | 0.01694 | 0 | 0.01694 | 0 | 0.01695 | 0 | 0.01695 | 0 | 0.05583 | 100 | 0.05582 | 100 | 0.05582 | 100 | 0.05582 | 100 | 0.01375 | 100 | 0.01376 | 100 | 0.01694 | 100 | 0.01694 | 100 | 0.01695 | 100 | 0.01695 | 100 | 0.05583 | 0 | 0.05582 | 0 | 0.05582 | 0 | 0.05582 | 0
0.01107 | 0 | 0.01106 | 0 | 0.01359 | 0 | 0.01359 | 0 | 0.0136 | 0 | 0.0136 | 0 | [8 empty] | 0.01107 | 100 | 0.01106 | 100 | 0.01359 | 100 | 0.01359 | 100 | 0.0136 | 100 | 0.0136 | 100 | 0.05465 | 0 | 0.05465 | 0 | 0.05465 | 0 | 0.05463 | 0
0.00907 | 0 | 0.00907 | 0 | 0.01095 | 0 | 0.01095 | 0 | 0.01094 | 0 | 0.01094 | 0 | 0.0504 | 100 | 0.0504 | 100 | 0.05039 | 100 | 0.0504 | 100 | 0.00907 | 100 | 0.00907 | 100 | 0.01095 | 100 | 0.01095 | 100 | 0.01094 | 100 | 0.01094 | 100 | 0.0504 | 0 | 0.0504 | 0 | 0.05039 | 0 | 0.0504 | 0
0.00724 | 0 | 0.00724 | 0 | 0.00897 | 0 | 0.00897 | 0 | 0.00897 | 0 | 0.00897 | 0 | 0.04031 | 100 | 0.04031 | 100 | 0.04031 | 100 | 0.04031 | 100 | 0.00724 | 100 | 0.00724 | 100 | 0.00897 | 100 | 0.00897 | 100 | 0.00897 | 100 | 0.00897 | 100 | 0.04031 | 0 | 0.04031 | 0 | 0.04031 | 0 | 0.04031 | 0
0.00603 | 0 | 0.00603 | 0 | 0.00716 | 0 | 0.00716 | 0 | 0.00716 | 0 | 0.00716 | 0 | 0.03242 | 100 | 0.03242 | 100 | 0.03242 | 100 | 0.03243 | 100 | 0.00603 | 100 | 0.00603 | 100 | 0.00716 | 100 | 0.00716 | 100 | 0.00716 | 100 | 0.00716 | 100 | 0.03242 | 0 | 0.03242 | 0 | 0.03242 | 0 | 0.03243 | 0
0.00548 | 0 | 0.00548 | 0 | 0.00597 | 0 | 0.00597 | 0 | 0.00597 | 0 | 0.00597 | 0 | [8 empty] | 0.00548 | 100 | 0.00548 | 100 | 0.00597 | 100 | 0.00597 | 100 | 0.00597 | 100 | 0.00597 | 100 | 0.03163 | 0 | 0.03161 | 0 | 0.03162 | 0 | 0.03162 | 0
|  |  |  | 0.00543 | 0 | 0.00543 | 0 | 0.00543 | 0 | 0.00543 | 0 | 0.02632 | 100 | 0.02631 | 100 | 0.02631 | 100 | 0.02631 | 100 |  |  |  |  | 0.00543 | 100 | 0.00543 | 100 | 0.00543 | 100 | 0.00543 | 100 | 0.02632 | -0.00111 | 0.02631 | -0.00139 | 0.02631 | -0.00103 | 0.02631 | -0.00141
[32 empty] | 0.02468 | 0 | 0.02469 | 0 | 0.02468 | 0 | 0.02469 | 0
[12 empty] | 0.02343 | 100 | 0.02343 | 100 | 0.02343 | 100 | 0.02343 | 100 | [12 empty] | 0.02343 | 0 | 0.02343 | 0 | 0.02343 | 0 | 0.02343 | 0
[12 empty] | 0.02112 | 100 | 0.02111 | 100 | 0.02111 | 100 | 0.02111 | 100 | [12 empty] | 0.02112 | 0 | 0.02111 | 0 | 0.02111 | 0 | 0.02111 | 0
[12 empty] | 0.01995 | 100 | 0.01996 | 100 | 0.01996 | 100 | 0.01995 | 100 | [12 empty] | 0.01995 | 0 | 0.01996 | 0 | 0.01996 | 0 | 0.01995 | 0
[12 empty] | 0.01885 | 100 | 0.01891 | 100 | 0.01892 | 100 | 0.01891 | 100 | [12 empty] | 0.01885 | 0 | 0.01891 | 0 | 0.01892 | 0 | 0.01891 | 0
[32 empty] | 0.01877 | 0 | 0.01877 | 0 | 0.01877 | 0 | 0.01878 | 0
[12 empty] | 0.01713 | 100 | 0.01705 | 100 | 0.01713 | 100 | 0.01713 | 100 | [12 empty] | 0.01713 | 0 | 0.01705 | 0 | 0.01713 | 0 | 0.01713 | 0
[32 empty] | 0.01453 | 0 | 0.01453 | 0 | 0.01453 | 0 | 0.01452 | 0
[12 empty] | 0.01376 | 100 | 0.01375 | 100 | 0.01376 | 100 | 0.01376 | 100 | [12 empty] | 0.01376 | 0 | 0.01375 | 0 | 0.01376 | 0 | 0.01376 | 0
[32 empty] | 0.01127 | 0 | 0.01128 | 0 | 0.01128 | 0 | 0.01128 | 0
[12 empty] | 0.01106 | 100 | 0.01107 | 100 | 0.01107 | 100 | 0.01107 | 100 | [12 empty] | 0.01106 | 0 | 0.01107 | 0 | 0.01107 | 0 | 0.01107 | 0
[12 empty] | 0.00907 | 100 | 0.00907 | 100 | 0.00907 | 100 | 0.00907 | 100 | [12 empty] | 0.00907 | 0 | 0.00907 | 0 | 0.00907 | 0 | 0.00907 | 0
[32 empty] | 0.0086 | 0 | 0.0086 | 0 | 0.0086 | 0 | 0.0086 | 0
[12 empty] | 0.00724 | 100 | 0.00724 | 100 | 0.00724 | 100 | 0.00724 | 100 | [12 empty] | 0.00724 | 0 | 0.00724 | 0 | 0.00724 | 0 | 0.00724 | 0
[32 empty] | 0.00662 | 0 | 0.00662 | 0 | 0.00662 | 0 | 0.00662 | 0
[12 empty] | 0.00603 | 100 | 0.00603 | 100 | 0.00603 | 100 | 0.00603 | 100 | [12 empty] | 0.00603 | 0 | 0.00603 | 0 | 0.00603 | 0 | 0.00603 | 0
[12 empty] | 0.00548 | 100 | 0.00548 | 100 | 0.00548 | 100 | 0.00548 | 100 | [12 empty] | 0.00548 | 0 | 0.00548 | 0 | 0.00548 | 0 | 0.00548 | 0